## Sheet1
Paper_No. | Paper_ID | Mix_ID | Cement (kg/m³) | Fly Ash (kg/m³) | GGBS (kg/m³) | Silica Fume (kg/m³) | Metakaolin (kg/m³) | Limestone Filler(kg/m³) | Water (kg/m³) | Fine Aggregate (kg/m³) | Superplasticizer (% binder) | VMA (% binder) | Accelerator (% binder) | Retarder (% binder) | Fiber Type | Fiber Length (mm) | Fiber Volume Fraction (% binder) | Water/Binder Ratio | Open Time (min) | Static Yield Stress (Pa) | Dynamic Yield Stress (Pa) | Plastic Viscosity (Pa·s) | Thixotropy | Structural Build-Up Rate | Extrudability | Buildability | Maximum Printable Layers | Maximum Printable Height (mm) | Nozzle Diameter (mm) | Printing Speed (mm/s) | Page Number |  | NANO CLAY (% BINDER) | Rheometer | Printable
1 | RUBIO ET AL | NO FA SP PP 100% cement | 618 | NULL | NULL | NULL | NULL | NULL | 311 | 1233 | 0.55 | NULL | NULL | NULL | PP | 6 | NULL | 0.5 | NULL | NULL | NULL | NULL | NULL | NULL | NULL | NULL | NULL | NULL | NULL | NULL | 482
1 | RUBIO ET AL | SP PP | 463 | 144 | NULL | NULL | NULL | NULL | 305 | 1208 | 0.55 | NULL | NULL | NULL | PP | 6 | NULL | 0.5 | NULL | NULL | NULL | NULL | NULL | NULL | NULL | NULL | NULL | NULL | NULL | NULL | 482
1 | RUBIO ET AL | SP 2PP | 463 | 144 | NULL | NULL | NULL | NULL | 305 | 1208 | 0.55 | NULL | NULL | NULL | PP | 6 | NULL | 0.5 | NULL | NULL | NULL | NULL | NULL | NULL | NULL | NULL | NULL | NULL | NULL | NULL | 482
1 | RUBIO ET AL | SP 3PP | 463 | 144 | NULL | NULL | NULL | NULL | 305 | 1208 | 0.55 | NULL | NULL | NULL | PP | 6 | NULL | 0.5 | NULL | NULL | NULL | NULL | NULL | NULL | NULL | NULL | NULL | NULL | NULL | NULL | 482
1 | RUBIO ET AL | 1/2 SP PP | 463 | 144 | NULL | NULL | NULL | NULL | 307 | 1208 | 0.275 | NULL | NULL | NULL | PP | 6 | NULL | 0.5 | NULL | NULL | NULL | NULL | NULL | NULL | NULL | NULL | NULL | NULL | NULL | NULL | 482
1 | RUBIO ET AL | 1/2 SP 2PP | 463 | 144 | NULL | NULL | NULL | NULL | 307 | 1208 | 0.275 | NULL | NULL | NULL | PP | 6 | NULL | 0.5 | NULL | NULL | NULL | NULL | NULL | NULL | NULL | NULL | NULL | NULL | NULL | NULL | 482
1 | RUBIO ET AL | 1/2 SP 3PP | 463 | 144 | NULL | NULL | NULL | NULL | 307 | 1208 | 0.275 | NULL | NULL | NULL | PP | 6 | NULL | 0.5 | NULL | NULL | NULL | NULL | NULL | NULL | NULL | NULL | NULL | NULL | NULL | NULL | 482
1 | RUBIO ET AL | SF SP PP | 432 | 146 | NULL | 75 | NULL | NULL | 273 | 1228 | 0.55 | NULL | NULL | NULL | PP | 6 | NULL | 0.5 | NULL | NULL | NULL | NULL | NULL | NULL | NULL | NULL | NULL | NULL | NULL | NULL | 482
1 | RUBIO ET AL | SF SP 2PP | 432 | 146 | NULL | 75 | NULL | NULL | 273 | 1228 | 0.55 | NULL | NULL | NULL | PP | 6 | NULL | 0.5 | NULL | NULL | NULL | NULL | NULL | NULL | NULL | NULL | NULL | NULL | NULL | NULL | 482
1 | RUBIO ET AL | SF 1/2 SP PP | 432 | 146 | NULL | 75 | NULL | NULL | 259 | 1228 | 0.275 | NULL | NULL | NULL | PP | 6 | NULL | 0.5 | NULL | NULL | NULL | NULL | NULL | NULL | NULL | NULL | NULL | NULL | NULL | NULL | 482
1 | RUBIO ET AL | VMA1 SP PP | 463 | 144 | NULL | NULL | NULL | NULL | 305 | 1208 | 0.55 | 0.05 | NULL | NULL | PP | 6 | NULL | 0.5 | NULL | NULL | NULL | NULL | NULL | NULL | NULL | NULL | NULL | NULL | NULL | NULL | 482
1 | RUBIO ET AL | VMA2 SP PP | 463 | 144 | NULL | NULL | NULL | NULL | 305 | 1208 | 0.55 | 0.1 | NULL | NULL | PP | 6 | NULL | 0.5 | NULL | NULL | NULL | NULL | NULL | NULL | NULL | NULL | NULL | NULL | NULL | NULL | 482
1 | RUBIO ET AL | VMA2 SF SP PP | 463 | 144 | NULL | 75 | NULL | NULL | 273 | 1228 | 0.55 | 0.1 | NULL | NULL | PP | 6 | NULL | 0.5 | NULL | NULL | NULL | NULL | NULL | NULL | NULL | NULL | NULL | NULL | NULL | NULL | 482
2 | chen et al 2 | G1 | 543.64 | 101.93 | NULL | 67.95 | NULL | NULL | 283.68 | 1019.32 | NULL | NULL | NULL | NULL | NULL | NULL | NULL | NULL | 15 | 300.78 | NULL | 23.14 | NULL | NULL | NULL | NULL | NULL | NULL | NULL | NULL | 18 |  | 0 | Brookfield RSX-SST attached rheometer with a four-blade vane spindle | Yes
2 | chen et al 2 | G2 | 500.38 | 125.09 | NULL | 62.55 | NULL | NULL | 302.1 | 938.2 | NULL | NULL | NULL | NULL | NULL | NULL | NULL | NULL | 15 | 523.41 | NULL | 26.06 | NULL | NULL | NULL | NULL | NULL | NULL | NULL | NULL | 18 |  | 0 | Brookfield RSX-SST attached rheometer with a four-blade vane spindle | Yes
2 | chen et al 2 | G3 | 587.87 | 97.98 | NULL | 65.32 | NULL | NULL | 313.53 | 979.79 | NULL | NULL | NULL | NULL | NULL | NULL | NULL | NULL | 15 | 218.18 | NULL | 17.83 | NULL | NULL | NULL | NULL | NULL | NULL | NULL | NULL | 18 |  | 0 | Brookfield RSX-SST attached rheometer with a four-blade vane spindle | No
2 | chen et al 2 | G4 | 602.53 | 66.95 | NULL | 66.95 | NULL | NULL | 307.96 | 1004.22 | NULL | NULL | NULL | NULL | NULL | NULL | NULL | NULL | 15 | 171.4 | NULL | 20.15 | NULL | NULL | NULL | NULL | NULL | NULL | NULL | NULL | 18 |  | 0 | Brookfield RSX-SST attached rheometer with a four-blade vane spindle | No
2 | chen et al 2 | G5 | 432.18 | 144.06 | NULL | 72.03 | NULL | NULL | 242.02 | 1080.45 | NULL | NULL | NULL | NULL | NULL | NULL | NULL | NULL | 15 | 729.81 | NULL | 32 | NULL | NULL | NULL | NULL | NULL | NULL | NULL | NULL | 18 |  | 0 | Brookfield RSX-SST attached rheometer with a four-blade vane spindle | No
2 | chen et al 2 | G6 | 493.89 | 123.47 | NULL | 61.74 | NULL | NULL | 311.15 | 926.04 | NULL | NULL | NULL | NULL | NULL | NULL | NULL | NULL | 15 | 491.82 | NULL | 25.93 | NULL | NULL | NULL | NULL | NULL | NULL | NULL | NULL | 18 |  | 0 | Brookfield RSX-SST attached rheometer with a four-blade vane spindle | Yes
2 | chen et al 2 | G7 | 524 | 116.45 | NULL | 58.22 | NULL | NULL | 331.87 | 873.34 | NULL | NULL | NULL | NULL | NULL | NULL | NULL | NULL | 15 | 452.62 | NULL | 25.64 | NULL | NULL | NULL | NULL | NULL | NULL | NULL | NULL | 18 |  | 0 | Brookfield RSX-SST attached rheometer with a four-blade vane spindle | Yes
2 | chen et al 2 | G8 | 555.62 | 123.47 | NULL | 61.74 | NULL | NULL | 311.15 | 926.04 | NULL | NULL | NULL | NULL | NULL | NULL | NULL | NULL | 15 | 322.7 | NULL | 21.84 | NULL | NULL | NULL | NULL | NULL | NULL | NULL | NULL | 18 |  | 0 | Brookfield RSX-SST attached rheometer with a four-blade vane spindle | Yes
2 | chen et al 2 | G9 | 496.03 | 124.01 | NULL | 62 | NULL | NULL | 308.16 | 930.06 | NULL | NULL | NULL | NULL | NULL | NULL | NULL | NULL | 20 | 714.22 | NULL | 29.51 | NULL | NULL | NULL | NULL | NULL | NULL | NULL | NULL | 18 |  | 0 | Brookfield RSX-SST attached rheometer with a four-blade vane spindle | No
2 | chen et al 2 | G10 | 522.47 | 97.96 | NULL | 65.31 | NULL | NULL | 292.91 | 979.63 | NULL | NULL | NULL | NULL | NULL | NULL | NULL | NULL | 20 | 639.1 | NULL | 27.83 | NULL | NULL | NULL | NULL | NULL | NULL | NULL | NULL | 18 |  | 0 | Brookfield RSX-SST attached rheometer with a four-blade vane spindle | No
2 | chen et al 2 | G11 | 557.04 | 131.07 | NULL | 65.53 | NULL | NULL | 291.66 | 983.01 | NULL | NULL | NULL | NULL | NULL | NULL | NULL | NULL | 10 | 173.82 | NULL | 16.98 | NULL | NULL | NULL | NULL | NULL | NULL | NULL | NULL | 18 |  | 0 | Brookfield RSX-SST attached rheometer with a four-blade vane spindle | No
2 | chen et al 2 | G12 | 607.32 | 35.72 | NULL | 71.45 | NULL | NULL | 285.08 | 1071.75 | NULL | NULL | NULL | NULL | NULL | NULL | NULL | NULL | 10 | 161.69 | NULL | 15.54 | NULL | NULL | NULL | NULL | NULL | NULL | NULL | NULL | 18 |  | 0 | Brookfield RSX-SST attached rheometer with a four-blade vane spindle | No
3 | chen et al | CSA paste with 0% metakaolin | NULL | NULL | NULL | NULL | NULL | NULL | NULL | NULL | NULL | NULL | NULL | NULL | NULL | NULL | NULL | NULL | NULL | NULL | NULL | NULL | NULL | NULL | NULL | NULL | 10 | NULL | 25 | 10 | 3, 4, 6 |  | 0
3 | chen et al | CSA paste with 1% metakaolin | NULL | NULL | NULL | NULL | NULL | NULL | NULL | NULL | NULL | NULL | NULL | NULL | NULL | NULL | NULL | NULL | NULL | NULL | NULL | NULL | NULL | NULL | NULL | NULL | 10 | NULL | 25 | 10 | 3, 4, 6 |  | 0
3 | chen et al | CSA paste with 2% metakaolin | NULL | NULL | NULL | NULL | NULL | NULL | NULL | NULL | NULL | NULL | NULL | NULL | NULL | NULL | NULL | NULL | NULL | NULL | NULL | NULL | NULL | NULL | NULL | NULL | 10 | NULL | 25 | 10 | 3, 4, 6 |  | 0
3 | chen et al | CSA paste with 3% metakaolin | NULL | NULL | NULL | NULL | NULL | NULL | NULL | NULL | NULL | NULL | NULL | NULL | NULL | NULL | NULL | NULL | NULL | NULL | NULL | NULL | NULL | NULL | NULL | NULL | 10 | NULL | 25 | 10 | 3, 4, 6 |  | 0
4 | comparison of rheology measurement | Mix A | 759 | NULL | NULL | 83.5 | NULL | NULL | 166.9 | 1267 | 0.6 | NULL | NULL | 0.4 | NULL | NULL | NULL | NULL | NULL | 2400 | 1200 | 47.1 | NULL | NULL | NULL | NULL | NULL | NULL | NULL | NULL | 265, 269 |  | 0 | Shear vane test | Yes
4 | comparison of rheology measurement | Mix B | 759 | NULL | NULL | 83.5 | NULL | NULL | 166.9 | 1267 | 0.8 | NULL | NULL | 0.4 | NULL | NULL | NULL | NULL | NULL | 3500 | 1800 | 26.1 | NULL | NULL | NULL | NULL | NULL | NULL | NULL | NULL | 265, 269 |  | 0 | Shear vane test | Yes
4 | comparison of rheology measurement | Mix C | 833 | NULL | NULL | 91.63 | NULL | NULL | 183.3 | 1175 | 0.6 | NULL | NULL | 0.4 | NULL | NULL | NULL | NULL | NULL | 3500 | 1600 | 24.2 | NULL | NULL | NULL | NULL | NULL | NULL | NULL | NULL | 265, 269 |  | 0 | Shear vane test | Yes
5 | kruger et al 2 | Rheo 1 | 579 | 165 | NULL | 83 | NULL | NULL | 261 | NULL | 1.48 | NULL | NULL | NULL | NULL | NULL | NULL | NULL | NULL | 1907.8 | 999.8 | NULL | NULL | 0.77 | NULL | NULL | 45 | 500 | 25 | 87 | 4, 5, 6, 7 |  | 0 | ICAR Rheometer | Yes
5 | kruger et al 2 | Rheo 2 | 579 | 165 | NULL | 83 | NULL | NULL | 261 | NULL | 1.48 | NULL | NULL | NULL | NULL | NULL | NULL | NULL | NULL | 1105 | 624 | NULL | NULL | 0.48 | NULL | NULL | 45 | 500 | 25 | 87 | 4, 5, 6, 7 |  | 0 | ICAR Rheometer
5 | kruger et al 2 | Rheo 3 | 579 | 165 | NULL | 83 | NULL | NULL | 261 | NULL | 1.48 | NULL | NULL | NULL | NULL | NULL | NULL | NULL | NULL | 1678 | 717 | NULL | NULL | 0.91 | NULL | NULL | 45 | 500 | 25 | 87 | 4, 5, 6, 7 |  | 0 | ICAR Rheometer
5 | kruger et al 2 | Rheo 4 | 579 | 165 | NULL | 83 | NULL | NULL | 261 | NULL | 1.48 | NULL | NULL | NULL | NULL | NULL | NULL | NULL | NULL | 1962 | 756 | NULL | NULL | 0.51 | NULL | NULL | 45 | 500 | 25 | 87 | 4, 5, 6, 7 |  | 0 | ICAR Rheometer
5 | kruger et al 2 | Rheo 5 | 579 | 165 | NULL | 83 | NULL | NULL | 261 | NULL | 1.48 | NULL | NULL | NULL | NULL | NULL | NULL | NULL | NULL | 2904 | 1690 | NULL | NULL | 0.92 | NULL | NULL | 45 | 500 | 25 | 87 | 4, 5, 6, 7 |  | 0 | ICAR Rheometer
6 | moeini et al 2 | M1 10 | 1000 | 0 | NULL | 0 | NULL | NULL | 320 | 1000 | 0 | 0 | NULL | NULL | NULL | NULL | NULL | 0.32 | 10 | 850 | NULL | NULL | NULL | NULL | NULL | NULL | NULL | NULL | NULL | NULL | 74 |  | 0 | ConTec 6 rheometer | Yes
6 | moeini et al 2 | M1 20 | 1000 | 0 | NULL | 0 | NULL | NULL | 320 | 1000 | 0 | 0 | NULL | NULL | NULL | NULL | NULL | 0.32 | 20 | 1030 | NULL | NULL | NULL | NULL | NULL | NULL | NULL | NULL | NULL | NULL | 74 |  | 0 | ConTec 6 rheometer | No
6 | moeini et al 2 | M2 10 | 1000 | 0 | NULL | 0 | NULL | NULL | 320 | 1000 | 0.36 | 0 | NULL | NULL | NULL | NULL | NULL | 0.32 | 10 | 1420 | NULL | NULL | NULL | NULL | NULL | NULL | NULL | NULL | NULL | NULL | 74 |  | 0.5 | ConTec 6 rheometer | Yes
6 | moeini et al 2 | M2 20 | 1000 | 0 | NULL | 0 | NULL | NULL | 320 | 1000 | 0.36 | 0 | NULL | NULL | NULL | NULL | NULL | 0.32 | 20 | 1900 | NULL | NULL | NULL | NULL | NULL | NULL | NULL | NULL | NULL | NULL | 74 |  | 0.5 | ConTec 6 rheometer | No
6 | moeini et al 2 | M3 10 | 1000 | 0 | NULL | 0 | NULL | NULL | 320 | 1000 | 0.28 | 1 | NULL | NULL | NULL | NULL | NULL | 0.32 | 10 | 1250 | NULL | NULL | NULL | NULL | NULL | NULL | NULL | NULL | NULL | NULL | 74 |  | 0 | ConTec 6 rheometer | Yes
6 | moeini et al 2 | M3 20 | 1000 | 0 | NULL | 0 | NULL | NULL | 320 | 1000 | 0.28 | 1 | NULL | NULL | NULL | NULL | NULL | 0.32 | 20 | 1300 | NULL | NULL | NULL | NULL | NULL | NULL | NULL | NULL | NULL | NULL | 74 |  | 0 | ConTec 6 rheometer | Yes
6 | moeini et al 2 | M4 10 | 750 | 200 | NULL | 50 | NULL | NULL | 320 | 1000 | 0.18 | 0 | NULL | NULL | NULL | NULL | NULL | 0.32 | 10 | 1130 | NULL | NULL | NULL | NULL | NULL | NULL | NULL | NULL | NULL | NULL | 74 |  | 0 | ConTec 6 rheometer | No
6 | moeini et al 2 | M4 20 | 750 | 200 | NULL | 50 | NULL | NULL | 320 | 1000 | 0.18 | 0 | NULL | NULL | NULL | NULL | NULL | 0.32 | 20 | 1350 | NULL | NULL | NULL | NULL | NULL | NULL | NULL | NULL | NULL | NULL | 74 |  | 0 | ConTec 6 rheometer | No
7 | moeini et al | A5 | 655.32 | 234.04 | NULL | 46.81 | NULL | NULL | 327.66 | 936.17 | 0.3 | NULL | NULL | NULL | NULL | NULL | NULL | NULL | 5 | 70 | NULL | NULL | NULL | NULL | NULL | NULL | NULL | NULL | 35 | NULL | 8, 12 | Quartz 1 | 0.5 | Anton Par MCR 102 rotational rheometer | No
7 | moeini et al | A10 | 655.32 | 234.04 | NULL | 46.81 | NULL | NULL | 327.66 | 936.17 | 0.3 | NULL | NULL | NULL | NULL | NULL | NULL | NULL | 10 | 195 | NULL | NULL | NULL | NULL | NULL | NULL | NULL | NULL | 35 | NULL | 8, 12 | Quartz 1 | 0.5 | Anton Par MCR 102 rotational rheometer | No
7 | moeini et al | A15 | 655.32 | 234.04 | NULL | 46.81 | NULL | NULL | 327.66 | 936.17 | 0.3 | NULL | NULL | NULL | NULL | NULL | NULL | NULL | 15 | 550 | NULL | NULL | NULL | NULL | NULL | NULL | NULL | NULL | 35 | NULL | 8, 12 | Quartz 1 | 0.5 | Anton Par MCR 102 rotational rheometer | Yes
7 | moeini et al | A20 | 655.32 | 234.04 | NULL | 46.81 | NULL | NULL | 327.66 | 936.17 | 0.3 | NULL | NULL | NULL | NULL | NULL | NULL | NULL | 20 | 960 | 76.2 | 4 | NULL | NULL | NULL | NULL | NULL | NULL | 35 | NULL | 8, 12 | Quartz 1 | 0.5 | Anton Par MCR 102 rotational rheometer | Yes
7 | moeini et al | B5 | 733.33 | 261.9 | NULL | 52.38 | NULL | NULL | 366.67 | 785.71 | 0.3 | NULL | NULL | NULL | NULL | NULL | NULL | NULL | 5 | 40 | NULL | NULL | NULL | NULL | NULL | NULL | NULL | NULL | 35 | NULL | 8, 12 | Quartz 1 | 0.5 | Anton Par MCR 102 rotational rheometer | No
7 | moeini et al | B10 | 733.33 | 261.9 | NULL | 52.38 | NULL | NULL | 366.67 | 785.71 | 0.3 | NULL | NULL | NULL | NULL | NULL | NULL | NULL | 10 | 175 | NULL | NULL | NULL | NULL | NULL | NULL | NULL | NULL | 35 | NULL | 8, 12 | Quartz 1 | 0.5 | Anton Par MCR 102 rotational rheometer | No
7 | moeini et al | B15 | 733.33 | 261.9 | NULL | 52.38 | NULL | NULL | 366.67 | 785.71 | 0.3 | NULL | NULL | NULL | NULL | NULL | NULL | NULL | 15 | 625 | NULL | NULL | NULL | NULL | NULL | NULL | NULL | NULL | 35 | NULL | 8, 12 | Quartz 1 | 0.5 | Anton Par MCR 102 rotational rheometer | Yes
7 | moeini et al | B20 | 733.33 | 261.9 | NULL | 52.38 | NULL | NULL | 366.67 | 785.71 | 0.3 | NULL | NULL | NULL | NULL | NULL | NULL | NULL | 20 | 1115 | 58.6 | 1.7 | NULL | NULL | NULL | NULL | NULL | NULL | 35 | NULL | 8, 12 | Quartz 1 | 0.5 | Anton Par MCR 102 rotational rheometer | Yes
7 | moeini et al | C5 | 655.32 | 234.04 | NULL | 46.81 | NULL | NULL | 327.66 | 936.17 | 0.3 | NULL | NULL | NULL | NULL | NULL | NULL | NULL | 5 | 50 | NULL | NULL | NULL | NULL | NULL | NULL | NULL | NULL | 35 | NULL | 8, 12 | Quartz 2 | 0.5 | Anton Par MCR 102 rotational rheometer | No
7 | moeini et al | C10 | 655.32 | 234.04 | NULL | 46.81 | NULL | NULL | 327.66 | 936.17 | 0.3 | NULL | NULL | NULL | NULL | NULL | NULL | NULL | 10 | 190 | NULL | NULL | NULL | NULL | NULL | NULL | NULL | NULL | 35 | NULL | 8, 12 | Quartz 2 | 0.5 | Anton Par MCR 102 rotational rheometer | No
7 | moeini et al | C15 | 655.32 | 234.04 | NULL | 46.81 | NULL | NULL | 327.66 | 936.17 | 0.3 | NULL | NULL | NULL | NULL | NULL | NULL | NULL | 15 | 615 | NULL | NULL | NULL | NULL | NULL | NULL | NULL | NULL | 35 | NULL | 8, 12 | Quartz 2 | 0.5 | Anton Par MCR 102 rotational rheometer | Yes
7 | moeini et al | C20 | 655.32 | 234.04 | NULL | 46.81 | NULL | NULL | 327.66 | 936.17 | 0.3 | NULL | NULL | NULL | NULL | NULL | NULL | NULL | 20 | 950 | 65.3 | 2.1 | NULL | NULL | NULL | NULL | NULL | NULL | 35 | NULL | 8, 12 | Quartz 2 | 0.5 | Anton Par MCR 102 rotational rheometer | Yes
7 | moeini et al | D5 | 733.33 | 261.9 | NULL | 52.38 | NULL | NULL | 366.67 | 785.71 | 0.3 | NULL | NULL | NULL | NULL | NULL | NULL | NULL | 5 | 95 | NULL | NULL | NULL | NULL | NULL | NULL | NULL | NULL | 35 | NULL | 8, 12 | Quartz 2 | 0.5 | Anton Par MCR 102 rotational rheometer | No
7 | moeini et al | D10 | 733.33 | 261.9 | NULL | 52.38 | NULL | NULL | 366.67 | 785.71 | 0.3 | NULL | NULL | NULL | NULL | NULL | NULL | NULL | 10 | 275 | NULL | NULL | NULL | NULL | NULL | NULL | NULL | NULL | 35 | NULL | 8, 12 | Quartz 2 | 0.5 | Anton Par MCR 102 rotational rheometer | Yes
7 | moeini et al | D15 | 733.33 | 261.9 | NULL | 52.38 | NULL | NULL | 366.67 | 785.71 | 0.3 | NULL | NULL | NULL | NULL | NULL | NULL | NULL | 15 | 695 | NULL | NULL | NULL | NULL | NULL | NULL | NULL | NULL | 35 | NULL | 8, 12 | Quartz 2 | 0.5 | Anton Par MCR 102 rotational rheometer | Yes
7 | moeini et al | D20 | 733.33 | 261.9 | NULL | 52.38 | NULL | NULL | 366.67 | 785.71 | 0.3 | NULL | NULL | NULL | NULL | NULL | NULL | NULL | 20 | 1100 | 58.3 | 1.9 | NULL | NULL | NULL | NULL | NULL | NULL | 35 | NULL | 8, 12 | Quartz 2 | 0.5 | Anton Par MCR 102 rotational rheometer | Yes
8 | panda et al | CM5 | 257 | 578 | NULL | 21 | NULL | NULL | 299.6 | 1044 | NULL | NULL | NULL | NULL | NULL | NULL | NULL | 0.35 | 5 | 3200 | NULL | NULL | NULL | NULL | NULL | NULL | NULL | NULL | 20 | NULL | 2, 3 |  | 0 | Anton Par MCR 102 rotational rheometer | No
8 | panda et al | CM15 | 257 | 578 | NULL | 21 | NULL | NULL | 299.6 | 1044 | NULL | NULL | NULL | NULL | NULL | NULL | NULL | 0.35 | 15 | 4080 | NULL | NULL | NULL | NULL | NULL | NULL | NULL | NULL | 20 | NULL | 2, 3 |  | 0 | Anton Par MCR 102 rotational rheometer | No
8 | panda et al | NM5 | 257 | 578 | NULL | 21 | NULL | NULL | 299.6 | 1044 | NULL | NULL | NULL | NULL | NULL | NULL | NULL | 0.35 | 5 | 5300 | NULL | NULL | NULL | NULL | NULL | NULL | NULL | NULL | 20 | NULL | 2, 3 |  | 0.5 | Anton Par MCR 102 rotational rheometer | Yes
8 | panda et al | NM15 | 257 | 578 | NULL | 21 | NULL | NULL | 299.6 | 1044 | NULL | NULL | NULL | NULL | NULL | NULL | NULL | 0.35 | 15 | 6600 | NULL | NULL | NULL | NULL | NULL | NULL | NULL | NULL | 20 | NULL | 2, 3 |  | 0.5 | Anton Par MCR 102 rotational rheometer | Yes
9 | rahul et al | Mix SF0 | 574 | 164 | NULL | 82 | NULL | NULL | 262.2 | 1230 | 0.17 | NULL | NULL | NULL | PP | 12 | 0.22 | 0.32 | 0 | 1600 | NULL | NULL | NULL | NULL | NULL | NULL | NULL | NULL | 30 | 44 | 18, 20, 21 |  | 0 | Shear vane test | Yes
9 | rahul et al | Mix SF15 | 574 | 164 | NULL | 82 | NULL | NULL | 262.2 | 1230 | 0.17 | NULL | NULL | NULL | PP | 12 | 0.22 | 0.32 | 15 | 2100 | NULL | NULL | NULL | NULL | NULL | NULL | NULL | NULL | 30 | 44 | 18, 20, 21 |  | 0 | Shear vane test | Yes
9 | rahul et al | Mix SF30 | 574 | 164 | NULL | 82 | NULL | NULL | 262.2 | 1230 | 0.17 | NULL | NULL | NULL | PP | 12 | 0.22 | 0.32 | 30 | 2900 | NULL | NULL | NULL | NULL | NULL | NULL | NULL | NULL | 30 | 44 | 18, 20, 21 |  | 0 | Shear vane test | Yes
9 | rahul et al | Mix SF45 | 574 | 164 | NULL | 82 | NULL | NULL | 262.2 | 1230 | 0.17 | NULL | NULL | NULL | PP | 12 | 0.22 | 0.32 | 45 | 4400 | NULL | NULL | NULL | NULL | NULL | NULL | NULL | NULL | 30 | 44 | 18, 20, 21 |  | 0 | Shear vane test | No
9 | rahul et al | Mix SF60 | 574 | 164 | NULL | 82 | NULL | NULL | 262.2 | 1230 | 0.17 | NULL | NULL | NULL | PP | 12 | 0.22 | 0.32 | 60 | 6400 | NULL | NULL | NULL | NULL | NULL | NULL | NULL | NULL | 30 | 44 | 18, 20, 21 |  | 0 | Shear vane test | No
9 | rahul et al | Mix SF75 | 574 | 164 | NULL | 82 | NULL | NULL | 262.2 | 1230 | 0.17 | NULL | NULL | NULL | PP | 12 | 0.22 | 0.32 | 75 | 9500 | NULL | NULL | NULL | NULL | NULL | NULL | NULL | NULL | 30 | 44 | 18, 20, 21 |  | 0 | Shear vane test | No
9 | rahul et al | Mix NC0 | 663 | 166 | NULL | 0 | NULL | NULL | 265.2 | 1243 | 0.13 | NULL | NULL | NULL | PP | 12 | 0.22 | 0.32 | 0 | 1600 | NULL | NULL | NULL | NULL | NULL | NULL | NULL | NULL | 30 | 44 | 18, 20, 21 |  | 0.3 | Shear vane test | Yes
9 | rahul et al | Mix NC15 | 663 | 166 | NULL | 0 | NULL | NULL | 265.2 | 1243 | 0.13 | NULL | NULL | NULL | PP | 12 | 0.22 | 0.32 | 15 | 2000 | NULL | NULL | NULL | NULL | NULL | NULL | NULL | NULL | 30 | 44 | 18, 20, 21 |  | 0.3 | Shear vane test | Yes
9 | rahul et al | Mix NC30 | 663 | 166 | NULL | 0 | NULL | NULL | 265.2 | 1243 | 0.13 | NULL | NULL | NULL | PP | 12 | 0.22 | 0.32 | 30 | 2500 | NULL | NULL | NULL | NULL | NULL | NULL | NULL | NULL | 30 | 44 | 18, 20, 21 |  | 0.3 | Shear vane test | Yes
9 | rahul et al | Mix NC45 | 663 | 166 | NULL | 0 | NULL | NULL | 265.2 | 1243 | 0.13 | NULL | NULL | NULL | PP | 12 | 0.22 | 0.32 | 45 | 3500 | NULL | NULL | NULL | NULL | NULL | NULL | NULL | NULL | 30 | 44 | 18, 20, 21 |  | 0.3 | Shear vane test | No
9 | rahul et al | Mix NC60 | 663 | 166 | NULL | 0 | NULL | NULL | 265.2 | 1243 | 0.13 | NULL | NULL | NULL | PP | 12 | 0.22 | 0.32 | 60 | 4900 | NULL | NULL | NULL | NULL | NULL | NULL | NULL | NULL | 30 | 44 | 18, 20, 21 |  | 0.3 | Shear vane test | No
9 | rahul et al | Mix NC75 | 663 | 166 | NULL | 0 | NULL | NULL | 265.2 | 1243 | 0.13 | NULL | NULL | NULL | PP | 12 | 0.22 | 0.32 | 75 | 6500 | NULL | NULL | NULL | NULL | NULL | NULL | NULL | NULL | 30 | 44 | 18, 20, 21 |  | 0.3 | Shear vane test | No
9 | rahul et al | Mix VM0 | 663 | 166 | NULL | 0 | NULL | NULL | 265.2 | 1243 | 0.18 | 0.1 | NULL | NULL | PP | 12 | 0.22 | 0.32 | 0 | 1600 | NULL | NULL | NULL | NULL | NULL | NULL | NULL | NULL | 30 | 44 | 18, 20, 21 |  | 0 | Shear vane test | Yes
9 | rahul et al | Mix VM15 | 663 | 166 | NULL | 0 | NULL | NULL | 265.2 | 1243 | 0.18 | 0.1 | NULL | NULL | PP | 12 | 0.22 | 0.32 | 15 | 1900 | NULL | NULL | NULL | NULL | NULL | NULL | NULL | NULL | 30 | 44 | 18, 20, 21 |  | 0 | Shear vane test | Yes
9 | rahul et al | Mix VM30 | 663 | 166 | NULL | 0 | NULL | NULL | 265.2 | 1243 | 0.18 | 0.1 | NULL | NULL | PP | 12 | 0.22 | 0.32 | 30 | 2300 | NULL | NULL | NULL | NULL | NULL | NULL | NULL | NULL | 30 | 44 | 18, 20, 21 |  | 0 | Shear vane test | Yes
9 | rahul et al | Mix VM45 | 663 | 166 | NULL | 0 | NULL | NULL | 265.2 | 1243 | 0.18 | 0.1 | NULL | NULL | PP | 12 | 0.22 | 0.32 | 45 | 2900 | NULL | NULL | NULL | NULL | NULL | NULL | NULL | NULL | 30 | 44 | 18, 20, 21 |  | 0 | Shear vane test | Yes
9 | rahul et al | Mix VM60 | 663 | 166 | NULL | 0 | NULL | NULL | 265.2 | 1243 | 0.18 | 0.1 | NULL | NULL | PP | 12 | 0.22 | 0.32 | 60 | 3900 | NULL | NULL | NULL | NULL | NULL | NULL | NULL | NULL | 30 | 44 | 18, 20, 21 |  | 0 | Shear vane test | No
9 | rahul et al | Mix VM75 | 663 | 166 | NULL | 0 | NULL | NULL | 265.2 | 1243 | 0.18 | 0.1 | NULL | NULL | PP | 12 | 0.22 | 0.32 | 75 | 4900 | NULL | NULL | NULL | NULL | NULL | NULL | NULL | NULL | 30 | 44 | 18, 20, 21 |  | 0 | Shear vane test | No
10 | s11527-012-9828-z | M4-1 | 579 | 165 | NULL | 83 | NULL | NULL | 232 | 1241 | 0.5 | NULL | 0 | 0 | PP | 12 | 0.16 | 0.28 | 0 | 2600 | NULL | NULL | NULL | NULL | NULL | NULL | NULL | NULL | 9 | NULL | 1227 |  | 0 | Shear vane test | No
10 | s11527-012-9828-z | M4-2 | 579 | 165 | NULL | 83 | NULL | NULL | 232 | 1241 | 1 | NULL | 0 | 0 | PP | 12 | 0.16 | 0.28 | 0 | 550 | NULL | NULL | NULL | NULL | NULL | NULL | NULL | NULL | 9 | NULL | 1227 |  | 0 | Shear vane test | Yes
10 | s11527-012-9828-z | M4-3 | 579 | 165 | NULL | 83 | NULL | NULL | 232 | 1241 | 1.5 | NULL | 0 | 0 | PP | 12 | 0.16 | 0.28 | 0 | 360 | NULL | NULL | NULL | NULL | NULL | NULL | NULL | NULL | 9 | NULL | 1227 |  | 0 | Shear vane test | Yes
10 | s11527-012-9828-z | M4-4 | 579 | 165 | NULL | 83 | NULL | NULL | 232 | 1241 | 2 | NULL | 0 | 0 | PP | 12 | 0.16 | 0.28 | 0 | 210 | NULL | NULL | NULL | NULL | NULL | NULL | NULL | NULL | 9 | NULL | 1227 |  | 0 | Shear vane test | No
10 | s11527-012-9828-z | M4-5 | 579 | 165 | NULL | 83 | NULL | NULL | 232 | 1241 | 1 | NULL | 0 | 0.5 | PP | 12 | 0.16 | 0.28 | 0 | 730 | NULL | NULL | NULL | NULL | NULL | NULL | NULL | NULL | 9 | NULL | 1227 |  | 0 | Shear vane test | Yes
10 | s11527-012-9828-z | M4-6 | 579 | 165 | NULL | 83 | NULL | NULL | 232 | 1241 | 1 | NULL | 0 | 1 | PP | 12 | 0.16 | 0.28 | 0 | 980 | NULL | NULL | NULL | NULL | NULL | NULL | 61 | NULL | 9 | NULL | 1227, 1229, 1230 |  | 0 | Shear vane test | No
10 | s11527-012-9828-z | M4-7 | 579 | 165 | NULL | 83 | NULL | NULL | 232 | 1241 | 1 | NULL | 0 | 1.5 | PP | 12 | 0.16 | 0.28 | 0 | 1230 | NULL | NULL | NULL | NULL | NULL | NULL | 61 | NULL | 9 | NULL | 1227, 1229, 1230 |  | 0 | Shear vane test | No
10 | s11527-012-9828-z | M4-8 | 579 | 165 | NULL | 83 | NULL | NULL | 232 | 1241 | 1 | NULL | 0 | 2 | PP | 12 | 0.16 | 0.28 | 0 | 1480 | NULL | NULL | NULL | NULL | NULL | NULL | 61 | NULL | 9 | NULL | 1227, 1229, 1230 |  | 0 | Shear vane test | No
10 | s11527-012-9828-z | M4-9 | 579 | 165 | NULL | 83 | NULL | NULL | 232 | 1241 | 1 | NULL | 1 | 0 | PP | 12 | 0.16 | 0.28 | 0 | 680 | NULL | NULL | NULL | NULL | NULL | NULL | 61 | NULL | 9 | NULL | 1227, 1229, 1230 |  | 0 | Shear vane test | Yes
10 | s11527-012-9828-z | M4-10 | 579 | 165 | NULL | 83 | NULL | NULL | 232 | 1241 | 1 | NULL | 3 | 0 | PP | 12 | 0.16 | 0.28 | 0 | 1540 | NULL | NULL | NULL | NULL | NULL | NULL | 61 | NULL | 9 | NULL | 1227, 1229, 1230 |  | 0 | Shear vane test | No
10 | s11527-012-9828-z | M4-11 | 579 | 165 | NULL | 83 | NULL | NULL | 232 | 1241 | 1 | NULL | 5 | 0 | PP | 12 | 0.16 | 0.28 | 0 | 3200 | NULL | NULL | NULL | NULL | NULL | NULL | 61 | NULL | 9 | NULL | 1227, 1229, 1230 |  | 0 | Shear vane test | No
11 | s11527-015-0571-0 | Cement-Kaolin-Limestone | NULL | NULL | NULL | NULL | NULL | NULL | NULL | NULL | 0.3 | NULL | NULL | NULL | NULL | NULL | NULL | 0.41 | NULL | 4000 | NULL | NULL | NULL | 54 | NULL | NULL | NULL | NULL | NULL | NULL | 1215, 1217 |  | 0
12 | weng et al | Mixture F | 759 | 759 | 0 | 76 | NULL | NULL | 227.6 | 1092 | 0.08 | NULL | NULL | NULL | NULL | NULL | NULL | NULL | NULL | 1874 | 208.4 | 16.95 | NULL | NULL | NULL | NULL | 42 | NULL | 20 | 150 | 604, 605, 606 |  | 0 | Viskomat XL
13 | zhang et al | S/C 0.6 0m | 1105.1 | 0 | 0 | 22.1 | NULL | NULL | 386.8 | 663.1 | 0.26 | NULL | NULL | NULL | NULL | NULL | NULL | 0.35 | 0 | NULL | 135 | 3.5 | NULL | NULL | NULL | NULL | NULL | NULL | 20 | 133.3 | 279 |  | 2 |  | No
13 | zhang et al | S/C 0.6 15m | 1105.1 | 0 | 0 | 22.1 | NULL | NULL | 386.8 | 663.1 | 0.26 | NULL | NULL | NULL | NULL | NULL | NULL | 0.35 | 15 | NULL | 155 | 3.52 | NULL | NULL | NULL | NULL | NULL | NULL | 20 | 133.3 | 279 |  | 2 |  | No
13 | zhang et al | S/C 0.6 30m | 1105.1 | 0 | 0 | 22.1 | NULL | NULL | 386.8 | 663.1 | 0.26 | NULL | NULL | NULL | NULL | NULL | NULL | 0.35 | 30 | NULL | 158 | 3.6 | NULL | NULL | NULL | NULL | NULL | NULL | 20 | 133.3 | 279 |  | 2 |  | No
13 | zhang et al | S/C 0.8 0m | 1003.4 | 0 | 0 | 20.1 | NULL | NULL | 351.2 | 802.7 | 0.26 | NULL | NULL | NULL | NULL | NULL | NULL | 0.35 | 0 | NULL | 178 | 3.81 | NULL | NULL | NULL | NULL | NULL | NULL | 20 | 133.3 | 279 |  | 2 |  | No
13 | zhang et al | S/C 0.8 15m | 1003.4 | 0 | 0 | 20.1 | NULL | NULL | 351.2 | 802.7 | 0.26 | NULL | NULL | NULL | NULL | NULL | NULL | 0.35 | 15 | NULL | 206 | 3.98 | NULL | NULL | NULL | NULL | NULL | NULL | 20 | 133.3 | 279 |  | 2 |  | Yes
13 | zhang et al | S/C 1.0 0m | 919.5 | 0 | 0 | 18.4 | NULL | NULL | 321.8 | 919.5 | 0.26 | NULL | NULL | NULL | NULL | NULL | NULL | 0.35 | 0 | NULL | 182 | 3.84 | NULL | NULL | NULL | NULL | NULL | NULL | 20 | 133.3 | 279 |  | 2 |  | Yes
13 | zhang et al | S/C 1.0 15m | 919.5 | 0 | 0 | 18.4 | NULL | NULL | 321.8 | 919.5 | 0.26 | NULL | NULL | NULL | NULL | NULL | NULL | 0.35 | 15 | NULL | 194 | 4.31 | NULL | NULL | NULL | NULL | NULL | NULL | 20 | 133.3 | 279 |  | 2 |  | Yes
13 | zhang et al | S/C 1.2 0m | 849.3 | 0 | 0 | 17 | NULL | NULL | 297.3 | 1019.2 | 0.26 | NULL | NULL | NULL | NULL | NULL | NULL | 0.35 | 0 | NULL | 310 | 4.14 | NULL | NULL | NULL | NULL | NULL | NULL | 20 | 133.3 | 279 |  | 2 |  | Yes
14 | dedenis m et al | REF PP 1.2 0 | 607 | 0 | 0 | 0 | 0 | 0 | 305 | 1230 | 0.022 |  |  |  | PP | 6 | 0.13 | 0.502 | 0 | 1286 | NULL | NULL | NULL | NULL | NULL | NULL | NULL | NULL | 24 |  | 211 |  | 0 | Shear vane test | Yes
14 | dedenis m et al | REF PP 1.2 15 | 607 | 0 | 0 | 0 | 0 | 0 | 305 | 1230 | 0.022 |  |  |  | PP | 6 | 0.13 | 0.502 | 15 | 1335 | NULL | NULL | NULL | NULL | NULL | NULL | NULL | NULL | 24 |  | 211 |  | 0 | Shear vane test | Yes
14 | dedenis m et al | REF PP 1.2 30 | 607 | 0 | 0 | 0 | 0 | 0 | 305 | 1230 | 0.022 |  |  |  | PP | 6 | 0.13 | 0.502 | 30 | 1398 | NULL | NULL | NULL | NULL | NULL | NULL | NULL | NULL | 24 |  | 211 |  | 0 | Shear vane test | Yes
14 | dedenis m et al | REF PP 1.2 45 | 607 | 0 | 0 | 0 | 0 | 0 | 305 | 1230 | 0.022 |  |  |  | PP | 6 | 0.13 | 0.502 | 45 | 1438 | NULL | NULL | NULL | NULL | NULL | NULL | NULL | NULL | 24 |  | 211 |  | 0 | Shear vane test | Yes
14 | dedenis m et al | REF PP 1.2 60 | 607 | 0 | 0 | 0 | 0 | 0 | 305 | 1230 | 0.022 |  |  |  | PP | 6 | 0.13 | 0.502 | 60 | 1473 | NULL | NULL | NULL | NULL | NULL | NULL | NULL | NULL | 24 |  | 211 |  | 0 | Shear vane test | Yes
14 | dedenis m et al | REF PP 1.2 75 | 607 | 0 | 0 | 0 | 0 | 0 | 305 | 1230 | 0.022 |  |  |  | PP | 6 | 0.13 | 0.502 | 75 | 1488 | NULL | NULL | NULL | NULL | NULL | NULL | NULL | NULL | 24 |  | 211 |  | 0 | Shear vane test | No
14 | dedenis m et al | REF PP 1.2 90 | 607 | 0 | 0 | 0 | 0 | 0 | 305 | 1230 | 0.022 |  |  |  | PP | 6 | 0.13 | 0.502 | 90 | 1495 | NULL | NULL | NULL | NULL | NULL | NULL | NULL | NULL | 24 |  | 211 |  | 0 | Shear vane test | No
14 | dedenis m et al | REF PP 2.4 0 | 607 | 0 | 0 | 0 | 0 | 0 | 305 | 1230 | 0.022 |  |  |  | PP | 6 | 0.26 | 0.502 | 0 | 1360 | NULL | NULL | NULL | NULL | NULL | NULL | NULL | NULL | 24 |  | 211 |  | 0 | Shear vane test | Yes
14 | dedenis m et al | REF PP 2.4 15 | 607 | 0 | 0 | 0 | 0 | 0 | 305 | 1230 | 0.022 |  |  |  | PP | 6 | 0.26 | 0.502 | 15 | 1432 | NULL | NULL | NULL | NULL | NULL | NULL | NULL | NULL | 24 |  | 211 |  | 0 | Shear vane test | Yes
14 | dedenis m et al | REF PP 2.4 30 | 607 | 0 | 0 | 0 | 0 | 0 | 305 | 1230 | 0.022 |  |  |  | PP | 6 | 0.26 | 0.502 | 30 | 1486 | NULL | NULL | NULL | NULL | NULL | NULL | NULL | NULL | 24 |  | 211 |  | 0 | Shear vane test | Yes
14 | dedenis m et al | REF PP 2.4 45 | 607 | 0 | 0 | 0 | 0 | 0 | 305 | 1230 | 0.022 |  |  |  | PP | 6 | 0.26 | 0.502 | 45 | 1486 | NULL | NULL | NULL | NULL | NULL | NULL | NULL | NULL | 24 |  | 211 |  | 0 | Shear vane test | Yes
14 | dedenis m et al | REF PP 2.4 60 | 607 | 0 | 0 | 0 | 0 | 0 | 305 | 1230 | 0.022 |  |  |  | PP | 6 | 0.26 | 0.502 | 60 | 1518 | NULL | NULL | NULL | NULL | NULL | NULL | NULL | NULL | 24 |  | 211 |  | 0 | Shear vane test | No
14 | dedenis m et al | REF PP 3.6 | 607 | 0 | 0 | 0 | 0 | 0 | 305 | 1230 | 0.022 |  |  |  | PP | 6 | 0.4 | 0.502 | 0 | 1507 | NULL | NULL | NULL | NULL | NULL | NULL | NULL | NULL | 24 |  | 211 |  | 0 | Shear vane test | No
14 | dedenis m et al | FA 30 - SP 0.2 - PP 1.2 0 | 435 | 172 | 0 | 0 | 0 | 0 | 305 | 1205 | 0.2 |  |  |  | PP | 6 | 0.13 | 0.502 | 0 | 1334 | NULL | NULL | NULL | NULL | NULL | NULL | NULL | NULL | 24 |  | 211 |  | 0 | Shear vane test | Yes
14 | dedenis m et al | FA 30 - SP 0.2 - PP 1.2 15 | 435 | 172 | 0 | 0 | 0 | 0 | 305 | 1205 | 0.2 |  |  |  | PP | 6 | 0.13 | 0.502 | 15 | 1245 | NULL | NULL | NULL | NULL | NULL | NULL | NULL | NULL | 24 |  | 211 |  | 0 | Shear vane test | Yes
14 | dedenis m et al | FA 30 - SP 0.2 - PP 1.2 30 | 435 | 172 | 0 | 0 | 0 | 0 | 305 | 1205 | 0.2 |  |  |  | PP | 6 | 0.13 | 0.502 | 30 | 1262 | NULL | NULL | NULL | NULL | NULL | NULL | NULL | NULL | 24 |  | 211 |  | 0 | Shear vane test | Yes
14 | dedenis m et al | FA 30 - SP 0.2 - PP 1.2 45 | 435 | 172 | 0 | 0 | 0 | 0 | 305 | 1205 | 0.2 |  |  |  | PP | 6 | 0.13 | 0.502 | 45 | 1352 | NULL | NULL | NULL | NULL | NULL | NULL | NULL | NULL | 24 |  | 211 |  | 0 | Shear vane test | Yes
14 | dedenis m et al | FA 30 - SP 0.2 - PP 1.2 60 | 435 | 172 | 0 | 0 | 0 | 0 | 305 | 1205 | 0.2 |  |  |  | PP | 6 | 0.13 | 0.502 | 60 | 1368 | NULL | NULL | NULL | NULL | NULL | NULL | NULL | NULL | 24 |  | 211 |  | 0 | Shear vane test | Yes
14 | dedenis m et al | FA 30 - SP 0.2 - PP 1.2 75 | 435 | 172 | 0 | 0 | 0 | 0 | 305 | 1205 | 0.2 |  |  |  | PP | 6 | 0.13 | 0.502 | 75 | 1425 | NULL | NULL | NULL | NULL | NULL | NULL | NULL | NULL | 24 |  | 211 |  | 0 | Shear vane test | No
14 | dedenis m et al | FA 30 - SP 0.2 - PP 1.2 90 | 435 | 172 | 0 | 0 | 0 | 0 | 305 | 1205 | 0.2 |  |  |  | PP | 6 | 0.13 | 0.502 | 90 | 1450 | NULL | NULL | NULL | NULL | NULL | NULL | NULL | NULL | 24 |  | 211 |  | 0 | Shear vane test | No
14 | dedenis m et al | FA 30 - SP 0.2 - PP 1.2 105 | 435 | 172 | 0 | 0 | 0 | 0 | 305 | 1205 | 0.2 |  |  |  | PP | 6 | 0.13 | 0.502 | 105 | 1472 | NULL | NULL | NULL | NULL | NULL | NULL | NULL | NULL | 24 |  | 211 |  | 0 | Shear vane test | No
14 | dedenis m et al | FA 30 - SP 0.2 - PP 1.2 120 | 435 | 172 | 0 | 0 | 0 | 0 | 305 | 1205 | 0.2 |  |  |  | PP | 6 | 0.13 | 0.502 | 120 | 1456 | NULL | NULL | NULL | NULL | NULL | NULL | NULL | NULL | 24 |  | 211 |  | 0 | Shear vane test | No
14 | dedenis m et al | FA 30 - SP 0.2 - PP 1.2 135 | 435 | 172 | 0 | 0 | 0 | 0 | 305 | 1205 | 0.2 |  |  |  | PP | 6 | 0.13 | 0.502 | 135 | 1472 | NULL | NULL | NULL | NULL | NULL | NULL | NULL | NULL | 24 |  | 211 |  | 0 | Shear vane test | No
14 | dedenis m et al | FA 30 - SP 0.2 - PP 2.4 0 | 435 | 172 | 0 | 0 | 0 | 0 | 305 | 1205 | 0.2 |  |  |  | PP | 6 | 0.26 | 0.502 | 0 | 1674 | NULL | NULL | NULL | NULL | NULL | NULL | NULL | NULL | 24 |  | 211 |  | 0 | Shear vane test | No
14 | dedenis m et al | FA 30 - SP 0.2 - PP 2.4 15 | 435 | 172 | 0 | 0 | 0 | 0 | 305 | 1205 | 0.2 |  |  |  | PP | 6 | 0.26 | 0.502 | 15 | 1352 | NULL | NULL | NULL | NULL | NULL | NULL | NULL | NULL | 24 |  | 211 |  | 0 | Shear vane test | Yes
14 | dedenis m et al | FA 30 - SP 0.2 - PP 2.4 30 | 435 | 172 | 0 | 0 | 0 | 0 | 305 | 1205 | 0.2 |  |  |  | PP | 6 | 0.26 | 0.502 | 30 | 1402 | NULL | NULL | NULL | NULL | NULL | NULL | NULL | NULL | 24 |  | 211 |  | 0 | Shear vane test | Yes
14 | dedenis m et al | FA 30 - SP 0.2 - PP 2.4 45 | 435 | 172 | 0 | 0 | 0 | 0 | 305 | 1205 | 0.2 |  |  |  | PP | 6 | 0.26 | 0.502 | 45 | 1435 | NULL | NULL | NULL | NULL | NULL | NULL | NULL | NULL | 24 |  | 211 |  | 0 | Shear vane test | Yes
14 | dedenis m et al | FA 30 - SP 0.2 - PP 2.4 60 | 435 | 172 | 0 | 0 | 0 | 0 | 305 | 1205 | 0.2 |  |  |  | PP | 6 | 0.26 | 0.502 | 60 | 1460 | NULL | NULL | NULL | NULL | NULL | NULL | NULL | NULL | 24 |  | 211 |  | 0 | Shear vane test | Yes
14 | dedenis m et al | FA 30 - SP 0.2 - PP 2.4 75 | 435 | 172 | 0 | 0 | 0 | 0 | 305 | 1205 | 0.2 |  |  |  | PP | 6 | 0.26 | 0.502 | 75 | 1482 | NULL | NULL | NULL | NULL | NULL | NULL | NULL | NULL | 24 |  | 211 |  | 0 | Shear vane test | No
14 | dedenis m et al | REF-MTK15-SP0.44-PP1.2 | 516 | 0 | 0 | 0 | 91 | 0 | 305 | 1225 | 0.44 |  |  |  | PP | 6 | 0.13 | 0.502 | 0 | 1464 | NULL | NULL | NULL | NULL | NULL | NULL | NULL | NULL | 24 |  | 211 |  | 0 | Shear vane test | Yes
14 | dedenis m et al | FA30-MTK15-SP0.44-PP1.2 | 334 | 182 | 0 | 0 | 91 | 0 | 305 | 1180 | 0.44 |  |  |  | PP | 6 | 0.13 | 0.502 | 0 | 1444 | NULL | NULL | NULL | NULL | NULL | NULL | NULL | NULL | 24 |  | 211 |  | 0 | Shear vane test | Yes
14 | dedenis m et al | FA30-MTK10-SP0.44-PP1.2 | 364 | 182 | 0 | 0 | 61 | 0 | 305 | 1184 | 0.44 |  |  |  | PP | 6 | 0.13 | 0.502 | 0 | 1369 | NULL | NULL | NULL | NULL | NULL | NULL | NULL | NULL | 24 |  | 211 |  | 0 | Shear vane test | Yes
15 | Mohan et al | M1 | 471.5 | 0 | 471.5 | 0 | 0 | 0 | 330 | 943 | 0.1 | 0.1 | 0 | 0 | NULL | 0 | 0 | 0.349947 | 0 | 627.6 | NULL | 15.3 | [5 empty] | 245 | 40 |  | 7 |  | 0 | Anton-Paar MCR-52 dynamic shear rheometer | Yes
15 | Mohan et al | M2 | 440.5 | 0 | 440.5 | 0 | 0 | 0 | 308.35 | 1057.2 | 0.2 | 0.1 | 0 | 0 | NULL | 0 | 0 | 0.35 | 0 | 685.5 | NULL | 20.3 | [5 empty] | 247 | 40 |  | 7 |  | 0 | Anton-Paar MCR-52 dynamic shear rheometer | Yes
15 | Mohan et al | M3 | 413.3 | 0 | 413.3 | 0 | 0 | 0 | 289.33 | 1157.3 | 0.3 | 0.1 | 0 | 0 | NULL | 0 | 0 | 0.3500242 | 0 | 719.4 | NULL | 29 | [5 empty] | 256 | 40 |  | 7 |  | 0 | Anton-Paar MCR-52 dynamic shear rheometer | Yes
15 | Mohan et al | M4 | 368 | 0 | 368 | 0 | 0 | 0 | 258 | 1325 | 0.7 | 0.1 | 0 | 0 | NULL | 0 | 0 | 0.3505435 | 0 | 828.4 | NULL | 41.2 | [5 empty] | 267 | 40 |  | 7 |  | 0 | Anton-Paar MCR-52 dynamic shear rheometer | Yes
16 | Rubin et al | TREF 0 | 582 | 0 | 0 | 58 | 0 | 175 | 204 | 1163 | 0.3 | 0 | 0 | 0 | NULL | 0 | 0 | 0.31875 | 0 | 3603.53 | [8 empty] | 45 |  | 11 |  | 0 | Viskomat XL rheometer | Yes
16 | Rubin et al | TREF 10 | 582 | 0 | 0 | 58 | 0 | 175 | 204 | 1163 | 0.3 | 0 | 0 | 0 | NULL | 0 | 0 | 0.31875 | 10 | 5800 | [8 empty] | 45 |  | 11 |  | 0 | Viskomat XL rheometer | No
16 | Rubin et al | TREF 20 | 582 | 0 | 0 | 58 | 0 | 175 | 204 | 1163 | 0.3 | 0 | 0 | 0 | NULL | 0 | 0 | 0.31875 | 20 | 6800 | [8 empty] | 45 |  | 11 |  | 0 | Viskomat XL rheometer | No
16 | Rubin et al | TREF 30 | 582 | 0 | 0 | 58 | 0 | 175 | 204 | 1163 | 0.3 | 0 | 0 | 0 | NULL | 0 | 0 | 0.31875 | 30 | 8100 | [8 empty] | 45 |  | 11 |  | 0 | Viskomat XL rheometer | No
16 | Rubin et al | T2AC 0 | 582 | 0 | 0 | 58 | 0 | 175 | 204 | 1163 | 0.5 | 0 | 2 | 0 | NULL | 0 | 0 | 0.31875 | 0 | 2835.84 | [8 empty] | 45 |  | 11 |  | 0 | Viskomat XL rheometer | Yes
16 | Rubin et al | T2AC 10 | 582 | 0 | 0 | 58 | 0 | 175 | 204 | 1163 | 0.5 | 0 | 2 | 0 | NULL | 0 | 0 | 0.31875 | 10 | 4900 | [8 empty] | 45 |  | 11 |  | 0 | Viskomat XL rheometer | No
16 | Rubin et al | T2AC 15 | 582 | 0 | 0 | 58 | 0 | 175 | 204 | 1163 | 0.5 | 0 | 2 | 0 | NULL | 0 | 0 | 0.31875 | 15 | 5800 | [8 empty] | 45 |  | 11 |  | 0 | Viskomat XL rheometer | No
16 | Rubin et al | T2AC 30 | 582 | 0 | 0 | 58 | 0 | 175 | 204 | 1163 | 0.5 | 0 | 2 | 0 | NULL | 0 | 0 | 0.31875 | 30 | 7900 | [8 empty] | 45 |  | 11 |  | 0 | Viskomat XL rheometer | No
16 | Rubin et al | T4AC 0 | 582 | 0 | 0 | 58 | 0 | 175 | 204 | 1163 | 0.7 | 0 | 4 | 0 | NULL | 0 | 0 | 0.31875 | 0 | 2980.67 | [8 empty] | 45 |  | 11 |  | 0 | Viskomat XL rheometer | Yes
16 | Rubin et al | T4AC 5 | 582 | 0 | 0 | 58 | 0 | 175 | 204 | 1163 | 0.7 | 0 | 4 | 0 | NULL | 0 | 0 | 0.31875 | 5 | 4100 | [8 empty] | 45 |  | 11 |  | 0 | Viskomat XL rheometer | No
16 | Rubin et al | T4AC 10 | 582 | 0 | 0 | 58 | 0 | 175 | 204 | 1163 | 0.7 | 0 | 4 | 0 | NULL | 0 | 0 | 0.31875 | 10 | 8200 | [8 empty] | 45 |  | 11 |  | 0 | Viskomat XL rheometer | No
16 | Rubin et al | T4AC 15 | 582 | 0 | 0 | 58 | 0 | 175 | 204 | 1163 | 0.7 | 0 | 4 | 0 | NULL | 0 | 0 | 0.31875 | 15 | 9100 | [8 empty] | 45 |  | 11 |  | 0 | Viskomat XL rheometer | No
16 | Rubin et al | T4AC 20 | 582 | 0 | 0 | 58 | 0 | 175 | 204 | 1163 | 0.7 | 0 | 4 | 0 | NULL | 0 | 0 | 0.31875 | 20 | 9700 | [8 empty] | 45 |  | 11 |  | 0 | Viskomat XL rheometer | No
17 | Tran et al | M1 | 711.6 | 427 | 0 | 21.4 | 0 | 56.9 | 267 | 711.6 | 0.58 | 0 | 0 | 0 | PP | 0 | 0 | 0.21941 | 0 | NULL | 1288.9 | 292.8 |  |  |  |  | 0 |  | 50 | 60 | 5 |  | 0 | ICAR Rheometer | No
17 | Tran et al | M2 | 703 | 420 | 0 | 21 | 0 | 56 | 290 | 703 | 0.58 | 0 | 0 | 0 | PP | 0 | 0 | 0.2416667 | 0 | NULL | 900.2 | 139.6 |  |  |  |  | 0 |  | 50 | 60 | 5 |  | 0 | ICAR Rheometer | No
17 | Tran et al | M3 | 700 | 420 | 0 | 21 | 0 | 56 | 310 | 700 | 0.58 | 0 | 0 | 0 | PP | 0 | 0 | 0.2589808 | 0 | NULL | 510.1 | 23.3 |  |  |  |  | 46 |  | 50 | 60 | 5 |  | 0 | ICAR Rheometer | Yes
17 | Tran et al | M4 | 690 | 414 | 0 | 20.7 | 0 | 55.2 | 330 | 690 | 0.58 | 0 | 0 | 0 | PP | 0 | 0 | 0.2796847 | 0 | NULL | 34.9 | 7.4 |  |  |  |  | 0 |  | 50 | 60 | 5 |  | 0 | ICAR Rheometer | No
17 | Tran et al | M5 | 685 | 411 | 0 | 20.6 | 0 | 54.8 | 350 | 685 | 0.6 | 0 | 0 | 0 | PP | 0 | 0 | 0.2987878 | 0 | NULL | 2.8 | 0.3 |  |  |  |  | 0 |  | 50 | 60 | 5 |  | 0 | ICAR Rheometer | No
17 | Tran et al | M6 | 711.6 | 427 | 0 | 21.4 | 0 | 56.9 | 267.5 | 711.6 | 0.5834497 | 0 | 0 | 0 | PP | 6 | 1.35 | 0.2198209 | 0 | NULL | 1465.8 | 326.3 |  |  |  |  | 0 |  | 50 | 60 | 5 |  | 0 | ICAR Rheometer | No
17 | Tran et al | M7 | 702 | 420 | 0 | 21 | 0 | 56 | 290 | 702 | 0.5838198 | 0 | 0 | 0 | PP | 6 | 1.35 | 0.2418682 | 0 | NULL | 1002.1 | 211.4 |  |  |  |  | 0 |  | 50 | 60 | 5 |  | 0 | ICAR Rheometer | No
17 | Tran et al | M8 | 700 | 420 | 0 | 21 | 0 | 56 | 310 | 700 | 0.5847953 | 0 | 0 | 0 | PP | 6 | 1.35 | 0.2589808 | 0 | NULL | 668.6 | 45.3 |  |  |  |  | 0 |  | 50 | 60 | 5 |  | 0 | ICAR Rheometer | No
17 | Tran et al | M9 | 698 | 420 | 0 | 21 | 0 | 56 | 330 | 698 | 0.5857741 | 0 | 0 | 0 | PP | 6 | 1.35 | 0.2761506 | 0 | NULL | 92.3 | 9.2 |  |  |  |  | 0 |  | 50 | 60 | 5 |  | 0 | ICAR Rheometer | No
17 | Tran et al | M10 | 690 | 414 | 0 | 20.7 | 0 | 55.2 | 350 | 690 | 0.5847953 | 0 | 0 | 0 | PP | 6 | 1.35 | 0.2966353 | 0 | NULL | 3.9 | 1.4 |  |  |  |  | 0 |  | 50 | 60 | 5 |  | 0 | ICAR Rheometer | No
17 | Tran et al | M11 | 711.6 | 427 | 0 | 21.4 | 0 | 56.9 | 264.4 | 711.6 | 0.5834497 | 0 | 0 | 0 | PP | 6 | 2.7 | 0.2172734 | 0 | NULL | 1802.7 | 388.3 |  |  |  |  | 0 |  | 50 | 60 | 5 |  | 0 | ICAR Rheometer | No
17 | Tran et al | M12 | 702 | 420 | 0 | 21 | 0 | 56 | 290 | 702 | 0.5838198 | 0 | 0 | 0 | PP | 6 | 2.7 | 0.2418682 | 0 | NULL | 1198.6 | 269.4 |  |  |  |  | 0 |  | 50 | 60 | 5 |  | 0 | ICAR Rheometer | No
17 | Tran et al | M13 | 698 | 420 | 0 | 21 | 0 | 56 | 310 | 698 | 0.5857741 | 0 | 0 | 0 | PP | 6 | 2.7 | 0.2594142 | 0 | NULL | 814.7 | 69.2 |  |  |  |  | 0 |  | 50 | 60 | 5 |  | 0 | ICAR Rheometer | No
17 | Tran et al | M14 | 690 | 414 | 0 | 20.7 | 0 | 55.2 | 330 | 690 | 0.5847953 | 0 | 0 | 0 | PP | 6 | 2.7 | 0.2796847 | 0 | NULL | 180.7 | 12.9 |  |  |  |  | 5 |  | 50 | 60 | 5 |  | 0 | ICAR Rheometer | No
17 | Tran et al | M15 | 690 | 414 | 0 | 20.7 | 0 | 55.2 | 350 | 690 | 0.5847953 | 0 | 0 | 0 | PP | 6 | 2.7 | 0.2966353 | 0 | NULL | 5.6 | 2.2 |  |  |  |  | 0 |  | 50 | 60 | 5 |  | 0 | ICAR Rheometer | No
17 | Tran et al | M16 | 711.6 | 427 | 0 | 21.4 | 0 | 56.9 | 264.4 | 711.6 | 0.5834497 | 0 | 0 | 0 | PP | 6 | 5.4 | 0.2172734 | 0 | NULL | 2292.4 | 499.2 |  |  |  |  | 0 |  | 50 | 60 | 5 |  | 0 | ICAR Rheometer | No
17 | Tran et al | M17 | 703 | 421.8 | 0 | 21.1 | 0 | 56.2 | 290 | 703 | 0.5823143 | 0 | 0 | 0 | PP | 6 | 5.4 | 0.2412445 | 0 | NULL | 1790.6 | 358.4 |  |  |  |  | 0 |  | 50 | 60 | 5 |  | 0 | ICAR Rheometer | No
17 | Tran et al | M18 | 700 | 420 | 0 | 21 | 0 | 56 | 310 | 700 | 0.5847953 | 0 | 0 | 0 | PP | 6 | 5.4 | 0.2589808 | 0 | NULL | 1004.4 | 92.8 |  |  |  |  | 0 |  | 50 | 60 | 5 |  | 0 | ICAR Rheometer | No
17 | Tran et al | M19 | 690 | 414 | 0 | 20.7 | 0 | 55.2 | 330 | 690 | 0.5847953 | 0 | 0 | 0 | PP | 6 | 5.4 | 0.2796847 | 0 | NULL | 265.6 | 22.3 |  |  |  |  | 38 |  | 50 | 60 | 5 |  | 0 | ICAR Rheometer | Yes
17 | Tran et al | M20 | 690 | 414 | 0 | 20.7 | 0 | 55.2 | 350 | 690 | 0.5847953 | 0 | 0 | 0 | PP | 6 | 5.4 | 0.2966353 | 0 | NULL | 108.4 | 6.1 |  |  |  |  | 0 |  | 50 | 60 | 5 |  | 0 | ICAR Rheometer | No
17 | Tran et al | M21 | 595 | 357 | 0 | 17.9 | 0 | 47.6 | 224 | 952 | 0.6977887 | 0 | 0 | 0 | PP | 0 | 0 | 0.2201474 | 0 | NULL | 376.4 | 69.9 |  |  |  |  | 42 |  | 50 | 60 | 5 |  | 0 | ICAR Rheometer | Yes
17 | Tran et al | M22 | 595 | 357 | 0 | 17.9 | 0 | 47.6 | 240 | 952 | 0.6977887 | 0 | 0 | 0 | PP | 0 | 0 | 0.2358722 | 0 | NULL | 28.2 | 28.5 |  |  |  |  | 0 |  | 50 | 60 | 5 |  | 0 | ICAR Rheometer | No
17 | Tran et al | M23 | 590 | 354 | 0 | 17.7 | 0 | 47.2 | 260 | 944 | 0.7037367 | 0 | 0 | 0 | PP | 0 | 0 | 0.2577064 | 0 | NULL | 4.6 | 5.6 |  |  |  |  | 0 |  | 50 | 60 | 5 |  | 0 | ICAR Rheometer | No
17 | Tran et al | M24 | 590 | 354 | 0 | 17.7 | 0 | 47.2 | 280 | 944 | 0.7037367 | 0 | 0 | 0 | PP | 0 | 0 | 0.27753 | 0 | NULL | 0.2 | 1.4 |  |  |  |  | 0 |  | 50 | 60 | 5 |  | 0 | ICAR Rheometer | No
17 | Tran et al | M25 | 580 | 348 | 0 | 17.4 | 0 | 46.4 | 300 | 928 | 0.7057875 | 0 | 0 | 0 | PP | 0 | 0 | 0.3024803 | 0 | NULL | 0.1 | 0.2 |  |  |  |  | 0 |  | 50 | 60 | 5 |  | 0 | ICAR Rheometer | No
17 | Tran et al | M26 | 595 | 357 | 0 | 17.9 | 0 | 47.6 | 224 | 952 | 0.6977887 | 0 | 0 | 0 | PP | 6 | 1.35 | 0.2201474 | 0 | NULL | 802.6 | 158.3 |  |  |  |  | 0 |  | 50 | 60 | 5 |  | 0 | ICAR Rheometer | No
17 | Tran et al | M27 | 595 | 357 | 0 | 17.9 | 0 | 47.6 | 244 | 952 | 0.6977887 | 0 | 0 | 0 | PP | 6 | 1.35 | 0.2398034 | 0 | NULL | 96 | 36.7 |  |  |  |  | 0 |  | 50 | 60 | 5 |  | 0 | ICAR Rheometer | No
17 | Tran et al | M28 | 590 | 354 | 0 | 17.7 | 0 | 47.2 | 260 | 944 | 0.7037367 | 0 | 0 | 0 | PP | 6 | 1.35 | 0.2577064 | 0 | NULL | 4.9 | 8.5 |  |  |  |  | 0 |  | 50 | 60 | 5 |  | 0 | ICAR Rheometer | No
17 | Tran et al | M29 | 580 | 348 | 0 | 17.4 | 0 | 46.4 | 278 | 928 | 0.7057875 | 0 | 0 | 0 | PP | 6 | 1.35 | 0.2802984 | 0 | NULL | 0.6 | 2.7 |  |  |  |  | 0 |  | 50 | 60 | 5 |  | 0 | ICAR Rheometer | No
17 | Tran et al | M30 | 580 | 348 | 0 | 17.4 | 0 | 46.4 | 300 | 928 | 0.7057875 | 0 | 0 | 0 | PP | 6 | 1.35 | 0.3024803 | 0 | NULL | 0.2 | 0.9 |  |  |  |  | 0 |  | 50 | 60 | 5 |  | 0 | ICAR Rheometer | No
17 | Tran et al | M31 | 595 | 357 | 0 | 17.9 | 0 | 47.6 | 224 | 952 | 0.6977887 | 0 | 0 | 0 | PP | 6 | 2.7 | 0.2201474 | 0 | NULL | 988.1 | 197.5 |  |  |  |  | 0 |  | 50 | 60 | 5 |  | 0 | ICAR Rheometer | No
17 | Tran et al | M32 | 590 | 354 | 0 | 17.7 | 0 | 47.2 | 242 | 944 | 0.7037367 | 0 | 0 | 0 | PP | 6 | 2.7 | 0.2398652 | 0 | NULL | 251.4 | 48.2 |  |  |  |  | 30 |  | 50 | 60 | 5 |  | 0 | ICAR Rheometer | Yes
17 | Tran et al | M33 | 590 | 354 | 0 | 17.7 | 0 | 47.2 | 262 | 944 | 0.7037367 | 0 | 0 | 0 | PP | 6 | 2.7 | 0.2596888 | 0 | NULL | 29.8 | 12.5 |  |  |  |  | 0 |  | 50 | 60 | 5 |  | 0 | ICAR Rheometer | No
17 | Tran et al | M34 | 580 | 348 | 0 | 17.4 | 0 | 46.4 | 278 | 928 | 0.7057875 | 0 | 0 | 0 | PP | 6 | 2.7 | 0.2802984 | 0 | NULL | 1.6 | 4.3 |  |  |  |  | 0 |  | 50 | 60 | 5 |  | 0 | ICAR Rheometer | No
17 | Tran et al | M35 | 580 | 348 | 0 | 17.4 | 0 | 46.4 | 300 | 928 | 0.7057875 | 0 | 0 | 0 | PP | 6 | 2.7 | 0.3024803 | 0 | NULL | 1.1 | 1.8 |  |  |  |  | 0 |  | 50 | 60 | 5 |  | 0 | ICAR Rheometer | No
17 | Tran et al | M36 | 595 | 357 | 0 | 17.9 | 0 | 47.6 | 224 | 952 | 0.6977887 | 0 | 0 | 0 | PP | 6 | 5.4 | 0.2201474 | 0 | NULL | 1207.6 | 282.3 |  |  |  |  | 0 |  | 50 | 60 | 5 |  | 0 | ICAR Rheometer | No
17 | Tran et al | M37 | 590 | 354 | 0 | 17.7 | 0 | 47.2 | 242 | 944 | 0.7037367 | 0 | 0 | 0 | PP | 6 | 5.4 | 0.2398652 | 0 | NULL | 498.2 | 58.9 |  |  |  |  | 43 |  | 50 | 60 | 5 |  | 0 | ICAR Rheometer | Yes
17 | Tran et al | M38 | 590 | 354 | 0 | 17.7 | 0 | 47.2 | 262 | 944 | 0.7037367 | 0 | 0 | 0 | PP | 6 | 5.4 | 0.2596888 | 0 | NULL | 106.5 | 24 |  |  |  |  | 0 |  | 50 | 60 | 5 |  | 0 | ICAR Rheometer | No
17 | Tran et al | M39 | 580 | 348 | 0 | 17.4 | 0 | 46.4 | 278 | 928 | 0.7057875 | 0 | 0 | 0 | PP | 6 | 5.4 | 0.2802984 | 0 | NULL | 25.8 | 11 |  |  |  |  | 0 |  | 50 | 60 | 5 |  | 0 | ICAR Rheometer | No
17 | Tran et al | M40 | 580 | 348 | 0 | 17.4 | 0 | 46.4 | 300 | 928 | 0.7057875 | 0 | 0 | 0 | PP | 6 | 5.4 | 0.3024803 | 0 | NULL | 2.7 | 4.9 |  |  |  |  | 0 |  | 50 | 60 | 5 |  | 0 | ICAR Rheometer | No